## AnalysesRPR‘s only 0303
Fertilisers P Analyses | [5 empty] | Copyright© 1990 GrazingInfo Ltd | [5 empty] | Instructions: Alter figures to match yours and Save As in your name and date. | [11 empty] | 2017-02-25
| Soluble in 2% citric acid | % | % | % | % | % | % | ppm | % | ppm | ppm | ppm | % | % | ppm | ppm | % | ppm | ppm | ppm | Release | Formic P (% of total P)
Product | 6 | P | K | S | Mg | CaCo3 | Ca | A | Al | Cd | Co | Cu | F | Fe | Mn | Mo | Na | Pb | U | Zn | Time
Arad/Duraphos Israel Negev | 0% | 14.1 | 0.01 | 1 | 0.12 | 37.4 | 15.20325 | 7 | 0.1 | 15 | 4 | 12 | 4 | 0.07 | 2 |  | 0.4 |  | 153 | 560 | Slow
Ben Guerir - Morroco | 32% | 12.7 | 0 | 0 | 0 | 33 | 13.41463 |  |  | 10 | [10 empty] | Medium | 55
Chatham Rise | ? | 8.9 | 0.5 | 0.6 | 0.45 | 34.1 | 13.86179 | ND | 0.3 | 2 | 4 | 5 | 3 | 3 | 100 |  | 0.9 |  | 101 | 95 | ? | ND = not determined. *Used for Super
Florida - North | 30% | 13.3 | 0.09 | 0.5 | 0.24 | 33.3 | 13.53659 | 7 | 0.47 | 3 | 5 | 4 | 4 | 0.92 | 212 |  | 0.6 |  | 143 | 57 | Slow | They have some soft and some fast?
Gafsa - Tunisia | 32% | 13.4 | 0.18 | 0.8 | 0.25 | 35.3 | 14.34959 | 4 | 0.24 | 23 | 3 | 15 | 4.1 | 0.18 | 7 | <5 | 1.2 |  | 88 | 393 | Fast |  | Best
Ida-Phos - Idaho | 20% | 13 | 0.59 | 0.9 | 0.7 | 27 | 10.97561 |  | 0.4 |  |  | 90 |  | 0.5 | 200 |  | 0.9
Jordan | ? | 13.4 | 0.03 | 0.6 | 0.14 | 36.5 | 14.8374 | 12 | 0.28 | 4 | < 1 | 8 | 3.8 | 0.22 | 5 |  | 0.6 |  | 72 | 235 | Slow
Langfos - South Africa | ? | 13.8 | 0.24 | 0.25 | 0.41 | 33.9 | 13.78049 |  | 1.04 | < 10 | 2.3 | 5 | 2.75 | 1.63 | 280 |  | 0.6 |  |  | 34 | Medium
Makatea Is | ? | 13 | 0.02 | 0.2 | 0.26 | 37.4 | 15.20325 | 2 | 0.06 | 10 | < 1 | 6 | 3.2 | 0.07 | 2 |  | 0.8 |  | 65 | 220 | Slow
Moroccon BOP BG4 Jan 00 | 31% | 12.6 | 0 | 0.71 | 0.26 | 38.3 | 15.56911 | 7 |  | 5.6 |  | 15 |  |  |  | 5.1 |  | 4 | 107
Mexico | ? | 14 | 0.12 | 0.3 | 0.11 | 35.7 | 14.5122 | 3 | 0.47 | 8 | 6 | 4 | 4.1 | 0.28 | 151 |  | 0.4 |  | 118 | 90 | Slow
Nauru Island | 0% | 15.6 | 0.04 | 0.4 | 0.29 | 37.4 | 15.20325 | 3 | 0.32 | 90 | 6 | 8 | 3 | 0.41 | 122 |  | 0.2 |  | 64 | 1010 | V Slow
North Carolina | 31% | 12.7 | 0.08 | 0.9 | 0.31 | 34.1 | 13.86179 | 23 | 0.21 | 48 | 2 | 9 | 3.5 | 0.46 | 7 |  | 0.9 |  | 69 | 400 | Medium | 52 | Worst
Sechura-Peru. Asura Ltd NZ. | 38% | 13 | 0.01 | 1.6 | 0.32 | 33.4 | 13.57724 | 5 | 0.36 | 11 | 3 | 6 | 3.4 | 0.32 | 91 | 30 | 1.6 |  | 72 | 178 | V Fast | 65 | High Mn
Quinphos - Egypt | 25% | 13 |  |  |  | 33 | 13.41463 |  |  | 6 | 0 | [6 empty] | < 3 |  |  | Slow | 41
Others for comparison
Superphosphate | 90% | 8.7 | 0 | 11 | 0 | 10 |  |  | 0 | 40 | 1 | 2 |  | 100 | 2 | 1 |  |  |  | 30
Serpentine Superphosphate
Triple Super |  | 22 | 0 | 2 | 0 | 0 |  |  | 0 | 7~75
DAP | 18% N | 20 | 0 | 2
[7 empty] | 2.46 | CaCo2 = 1 Ca.
The higher the % or ppm the higher the value of the product, provided your soils need the elements concerned.
Levels above 30% Soluble P in 2% citric acid classify Phosphate as Reactive so suitable to use with S, if needed, on soils that are acid.
Levels above 50% Formic P (% of total P) classify Phosphate as Reactive.
2016-11-18 | [7 empty] | E&OE