## AnalysesRPR‘s only 0303
Phosphorus (P) in Fertilisers |  |  |  | Copyright© 1990 GrazingInfo Ltd |  |  |  |  | Instructions: Alter figures to match yours and Save As in your name and date. | [14 empty] | 2017-02-25 | Phosphorus (P) in Fertilisers
| Soluble in 2% citric acid | % | % | % | % | % | % | ppm | % | ppm | ppm | ppm | % | % | ppm | ppm | % | ppm | ppm | ppm | ppm | Release | Formic P (% of total P) |  | 0
Product |  | P | K | S | Mg | CaCo3 | Ca | A | Al | Cd | Co | Cu | F | Fe | Mn | Mo | Na | Pb | U | Zn | B | Time |  |  | Product
Arad/Duraphos Israel Negev | 0% | 14.1 | 0.01 | 1 | 0.12 | 37.4 | 15.20325 | 7 | 0.1 | 15 | 4 | 12 | 4 | 0.07 | 2 |  | 0.4 |  | 153 | 560 |  | Slow |  |  | Arad/Duraphos Israel Negev
Ben Guerir - Morroco | 32% | 12.7 | 0 | 0 | 0 | 33 | 13.41463 |  |  | 10 | [11 empty] | Medium | 55 |  | Ben Guerir - Morroco
Chatham Rise | ? | 8.9 | 0.5 | 0.6 | 0.45 | 34.1 | 13.86179 | ND | 0.3 | 2 | 4 | 5 | 3 | 3 | 100 |  | 0.9 |  | 101 | 95 |  | ? | ND = not determined. *Used for Super |  | Chatham Rise
Florida - North. Bad. Slow. | 30% | 13.3 | 0.09 | 0.5 | 0.24 | 33.3 | 13.53659 | 7 | 0.47 | 3 | 5 | 4 | 4 | 0.92 | 212 |  | 0.6 |  | 143 | 57 |  | Slow | They have some soft and some fast? |  | Florida - North. Bad. Slow.
Gafsa, Tunisia. Low Mn. Hi Cd. | 32% | 13.4 | 0.18 | 0.8 | 0.25 | 35.3 | 14.34959 | 4 | 0.24 | 23 | 3 | 15 | 4.1 | 0.18 | 7 | <5 | 1.2 |  | 88 | 393 |  | Fast |  |  | Gafsa, Tunisia. Low Mn. Hi Cd.
Ida-Phos - Idaho | 20% | 13 | 0.59 | 0.9 | 0.7 | 27 | 10.97561 |  | 0.4 |  |  | 90 |  | 0.5 | 200 |  | 0.9 | [7 empty] | Ida-Phos - Idaho
Jordan | ? | 13.4 | 0.03 | 0.6 | 0.14 | 36.5 | 14.8374 | 12 | 0.28 | 4 | < 1 | 8 | 3.8 | 0.22 | 5 |  | 0.6 |  | 72 | 235 |  | Slow |  |  | Jordan
Langfos - South Africa 1990 | 3.3% | 13.8 | 0.24 | 0.25 | 0.41 | 33.9 | 20.1 |  | 1.04 | < 10 | 2.3 | 5 | 2.75 | 1.63 | 280 | 10 | 0.6 |  |  | 34 |  | Medium |  |  | Langfos - South Africa 1990
Makatea Is | ? | 13 | 0.02 | 0.2 | 0.26 | 37.4 | 15.20325 | 2 | 0.06 | 10 | < 1 | 6 | 3.2 | 0.07 | 2 |  | 0.8 |  | 65 | 220 |  | Slow |  |  | Makatea Is
Moroccon BOP BG4 Jan 00 | 31% | 12.6 | 0 | 0.71 | 0.26 | 38.3 | 15.56911 | 7 |  | 5.6 |  | 15 |  |  |  | 5.1 |  | 4 | 107 | [5 empty] | Moroccon BOP BG4 Jan 00
Mexico | ? | 14 | 0.12 | 0.3 | 0.11 | 35.7 | 14.5122 | 3 | 0.47 | 8 | 6 | 4 | 4.1 | 0.28 | 151 |  | 0.4 |  | 118 | 90 |  | Slow |  |  | Mexico
Nauru Island | 0% | 15.6 | 0.04 | 0.4 | 0.29 | 37.4 | 15.20325 | 3 | 0.32 | 90 | 6 | 8 | 3 | 0.41 | 122 |  | 0.2 |  | 64 | 1010 |  | V Slow |  |  | Nauru Island
North Carolina | 31% | 12.7 | 0.08 | 0.9 | 0.31 | 34.1 | 13.86179 | 23 | 0.21 | 48 | 2 | 9 | 3.5 | 0.46 | 7 |  | 0.9 |  | 69 | 400 |  | Medium | 52 |  | North Carolina
Sechura-Peru. Hi Mn. Hi Mo. | 38% | 13 | 0.01 | 1.6 | 0.32 | 33.4 | 13.57724 | 5 | 0.36 | 11 | 3 | 6 | 3.4 | 0.32 | 91 | 30 | 1.6 |  | 72 | 178 |  | Fast | 65 |  | Sechura-Peru. Hi Mn. Hi Mo.
Quinphos - Egypt | 25% | 13 |  |  |  | 33 | 13.41463 |  |  | 6 | 0 | [6 empty] | < 3 |  |  |  | Very Slow | 41 |  | Quinphos - Egypt
Others for comparison | [24 empty] | Others for comparison
Superphosphate | 90% | They buy the cheapest phosphate and don’t publicise which, or its low P levels and high heavy metals. | [17 empty] | 30 |  |  |  |  | Superphosphate
Serpentine Superphosphate |  | Serpentine and the cheapest phosphates which are usually high in heavy metals. | [22 empty] | Serpentine Superphosphate
Triple Super |  | 22 | 0 | 2 | 0 | 0 |  |  | 0 | 7~75 | [14 empty] | Triple Super
DAP | 18% N | 20 | 0 | 2 | [20 empty] | DAP
See Fertiliser Values spreadsheet | [6 empty] | 2.46 | CaCo2 = 1 Ca. |  | < Don’t type over this. | [14 empty] | See Fertiliser Values spreadsheet
The higher the % or ppm the higher the value of the product, provided your soils need the elements concerned. | [24 empty] | The higher the % or ppm the higher the value of the product, provided your soils need the elements concerned.
Levels above 30% Soluble P in 2% citric acid classify Phosphate as Reactive so suitable to use with S, if needed, on soils that are acid. | [24 empty] | Levels above 30% Soluble P in 2% citric acid classify Phosphate as Reactive so suitable to use with S, if needed, on soils that are acid.
Levels above 50% Formic P (% of total P) classify Phosphate as Reactive. | [24 empty] | Levels above 50% Formic P (% of total P) classify Phosphate as Reactive.
E&OE
Acid